## Conduc Termica
Liquid
"W/mK" | a | b | c | d | e | n
Cu | 134.407 | 0.026743 | 0 | 0 | 0 | 0 | <- | Tabella
Ag | -0.005 | 0.000159 |  |  | 0
Al | -2.654 |  |  | -16.162 | 0 | 0.04
Ni | -2.654 | 0 | 0 | -12.122 | 0 | 0.04
P | 0 | 0 | 0 | -486.36 | 0 | 0.5
Sn | -2.474 | 0 | 0 | -14.779 | 0 | 0.04
Zn | -2.118 | 0 | 0 | -14.942 | 0 | 0.04
Solid
"W/mK" | a | b | c | d | e | n
Cu | 398.61 | -0.042062 | -2.05e-05 | 0 | 0 | 0 | <- | Tabella
Ag | -11.6 | 0 | 0 | -80.227 | 0.034394 | 0.2
Al | -20.19 | 0.005341 | 0 | -163.419 | 0.092412 | 0.11
Ni | -7.8 | 0.001537 | 0 | -63.973 | 0.027815 | 0.039
P | -274.385 | 0 | 0 | -2284.447 | 1.8564 | 2
Sn | -15.61 | 0 | 0 | -126.177 | 0.12574 | 0.08
Zn | -5.11 | 0.001901 | 0 | -32.046 | 0.030979 | 0.03
Liquid
"kg/m3" | a | b | c | d | e | n | <- | Tabella
Cu | 7555.21 | 1.0614 | -0.000668 |  |  | 0
Ag | 36.96 | -0.010704 | 0 | -2.2349 | 0.095992 | 0
Al | -3.91 | -0.028121 | 0 | -11.7813 | 0.43785 | 0
Ni | 46.86 | -0.015849 | 0 | -0.81838 | 0.009665 | 0
P | -3 | -0.083823 | 0 | -5.0374 | 0.83357 | 0
Sn | 2.73 | 0.006429 | 0 | -1.3075 | 0.02392
Zn | 0.4 | -0.010386 | 0 | -0.42067 | 0.005943 | 0
0
Solid | [5 empty] | 0
"W/mK" | a | b | c | d | e | n | <- | Tabella
Cu | 8945.62 | -0.46098 | -6.14e-05 | 0 | 0 | 0
Ag | 4.93 | 0 | 0 | 1.1522 | 0 | 0
Al | -165.27 | 0.01 | 0 | 2.5237 | 0 | 0
Ni | 1.48 | 0.000864 | 2e-06 | -0.025464 | 0 | 0
P | -119.48 | 0 | 0 | 4.7438 | 0 | 0
Sn | -1.46 | -0.005569 | 1e-05 | 0.12101 | 0 | 0
Zn | -12.45 | -0.000804 | 0 | -0.035801 | 0 | 0

## densita
Liquid
"kg/m3" | a | b | c | d | e | n
Cu | 7555.21 | 1.0614 | -0.000668 |  |  | 0
Ag | 36.96 | -0.010704 | 0 | -2.2349 | 0.095992 | 0
Al | -3.91 | -0.028121 | 0 | -11.7813 | 0.43785 | 0
Ni | 46.86 | -0.015849 | 0 | -0.81838 | 0.009665 | 0
P | -3 | -0.083823 | 0 | -5.0374 | 0.83357 | 0
Sn | 2.73 | 0.006429 | 0 | -1.3075 | 0.02392
Zn | 0.4 | -0.010386 | 0 | -0.42067 | 0.005943 | 0
0
Solid | [5 empty] | 0
"kg/m3" | a | b | c | d | e | n
Cu | 8945.62 | -0.46098 | -6.14e-05 | 0 | 0 | 0
Ag | 4.93 | 0 | 0 | 1.1522 | 0 | 0
Al | -165.27 | 0.01 | 0 | 2.5237 | 0 | 0
Ni | 1.48 | 0.000864 | 2e-06 | -0.025464 | 0 | 0
P | -119.48 | 0 | 0 | 4.7438 | 0 | 0
Sn | -1.46 | -0.005569 | 1e-05 | 0.12101 | 0 | 0
Zn | -12.45 | -0.000804 | 0 | -0.035801 | 0 | 0