## Foglio1
|  |  | h | k | l | theta | a
d | Calc | IntensObs |  |  |  |  | 0.28604 |  | nelson riley
[7 empty] | theta, rad | theta |  | theta
0.1164 | 0.1011304 | 24 | 2 | 2 | 0 | 1 | 0.8764479 | 50.21677 | 0.6388507 | 50.21677 | 0.6388507
0.1423 | 0.14302 | 11 | 2 | 0 | 0 | 2 | 0.6797538 | 38.94702 | 0.2770418 | 38.94702 | 0.2770418
0.2015 | 0.2022608 | 100 | 1 | 1 | 0 | 3 | 0.4599693 | 26.3543 | 7.271742 | 26.3543 | 7.271742
0.2015 | 0.28604 | 100 | 1 | 0 | 0 | 4 | 0.4599693 | 26.3543 | -0.4577337