## Foglio1
|  | Tliq, K | %xmol | %wt |  | AMU | Tliq, °C | DeltaT | DeltaT/delta% |  |  | %mol | %wt
Ag | 481 | 494 | 3.8 | 3.4656 | Ag | 107.87 | 220.85 | 11.05 | 3.1885 |  |  | 0
Al | 488 | 501 | 2.4 | 0.5559 | Al | 26.982 | 227.85 | 4.05 | 7.2854 | 0.5559 | Al | 0 | 0
As | 504.0399 | 504.3 | 0.2 | 0.12634 | As | 74.922 | 231.15 | 0.75 | 5.9363 |  |  | 0
Au | 473.2319 | 490 | 6.3 | 10.038 | Au | 196.97 | 216.85 | 15.05 | 1.4993 |  |  | 0
Bi | 287.8785 | 412 | 43 | 57.0495 | Bi | 208.98 | 138.85 | 93.05 | 1.631 | 57.0495 | Bi | 30.8555 | 44
Ca | 503.0298 | 503 | 0.4 | 0.13543 | Ca | 40.08 | 229.85 | 2.05 | 15.1366 |  |  | 0
Cd | 336.1108 | 449 | 33.45 | 32.249 | Cd | 112.4 | 175.85 | 56.05 | 1.738 |  |  | 0
Cu | 498.4844 | 500 | 1.3 | 0.70018 | Cu | 63.54 | 226.85 | 5.05 | 7.2125 | 0.70018 | Cu | 0 | 0
Fe | 505.0449 | 504.96 | 0.001 | 0.00047056 | Fe | 55.85 | 231.81 | 0.09 | 191.2631 |  |  | 0
Ga | 42.4242 | 293.5 | 91.6 | 86.4967 | Ga | 69.72 | 20.35 | 211.55 | 2.4458 |  |  | 0
Ge | 503.7369 | 504.1 | 0.26 | 0.15917 | Ge | 72.59 | 230.95 | 0.95 | 5.9683 |  |  | 0
In | 243.9392 | 393 | 51.7 | 50.8718 | In | 114.82 | 119.85 | 112.05 | 2.2026 |  |  | 0
Li | 479.7975 | 495 | 5 | 0.30676 | Li | 6.939 | 221.85 | 10.05 | 32.7621 |  |  | 0
Mg | 456.5652 | 476.5 | 9.6 | 2.1289 | Mg | 24.312 | 203.35 | 28.55 | 13.4104 |  |  | 0
Ni | 503.5349 | 504.15 | 0.3 | 0.14862 | Ni | 58.71 | 231 | 0.9 | 6.0557 | 0.14862 | Ni | 0
Pb | 373.2319 | 456 | 26.1 | 38.1389 | Pb | 207.19 | 182.85 | 49.05 | 1.2861 |  |  | 0
Se | 504.0399 | 504 | 0.2 | 0.13314 | Se | 78.96 | 230.85 | 1.05 | 7.8863 |  |  | 0
Sm | 504.0399 | 502 | 0.2 | 0.25321 | Sm | 150.35 | 228.85 | 3.05 | 12.0451 |  |  | 0
Sr | 499.9995 | 503 | 1 | 0.74016 | Sr | 87.62 | 229.85 | 2.05 | 2.7697 |  |  | 0
Te | 504.9995 | 504.5 | 0.01 | 0.010751 | Te | 127.6 | 231.35 | 0.55 | 51.1599 |  |  | 0
Ti | 502.5247 | 504 | 0.5 | 0.20239 | Ti | 47.9 | 230.85 | 1.05 | 5.188 | 0.20239 | Ti | 0
Tl | 348.4845 | 441 | 31 | 43.6175 | Tl | 204.37 | 167.85 | 64.05 | 1.4684 |  |  | 0
Y | 496.9692 | 502 | 1.6 | 1.2034 | Y | 88.91 | 228.85 | 3.05 | 2.5345 |  |  | 0
Yb | 499.9995 | 503 | 1 | 1.4513 | Yb | 173.04 | 229.85 | 2.05 | 1.4126 |  |  | 0
Zn | 429.7976 | 471.5 | 14.9 | 8.7951 | Zn | 65.37 | 198.35 | 33.55 | 3.8146 | 8.7951 | Zn | 16.7874 | 10
| 505.05 |  |  |  | Sn | 118.69 | 231.9 |  |  |  | Sn | 47.6428 | 54
[11 empty] | 414.2429 | 141.2429