## Moss
6 grammi 10a1 in aria, ore macinazion
| Moss |  | Fe | Epsilon | Hagg | Fe3C | Multiplets | Total
0.25 | 175 |  | 87.7906 | 3.84964 | 3.41624 | 4.91942 | 0.0241 | 100 | 0.7825394
0.5 | 160 |  | 87.3314 | 3.6789 | 3.66608 | 5.32362 | 0 | 100 | 0.6910523
0.75 | 179 |  | 85.2414 | 3.994871 | 3.797151 | 6.668014 | 0.2985606 | 99.9797 | 0.5991096
1 | 154 |  | 86.38011 | 5.541841 | 3.38467 | 4.61885 | 0.0745284 | 99.9619 | 1.199831
1.25 | 170 |  | 85.8529 | 5.61302 | 3.51492 | 4.82576 | 0.1934 | 100 | 1.163137
1.5 | 148 |  | 86.76475 | 6.588108 | 2.642175 | 2.364268 | 1.640702 | 97.2267 | 2.786532
1.75 | 180 |  | 86.1182 | 7.19738 | 2.71127 | 3.50945 | 0.4637 | 100 | 2.050857
2 | 149 |  | 83.4445 | 8.25516 | 2.78482 | 4.60202 | 0.9135 | 100 | 1.793812
2.5 | 155 |  | 73.8211 | 11.0208 | 4.97731 | 7.99689 | 2.1839 | 100 | 1.378136
3 | 177 |  | 73.1307 | 12.34275 | 5.44174 | 7.16781 | 1.917 | 100 | 1.721969
3.5 | 158 |  | 67.64372 | 13.58245 | 7.567585 | 8.21422 | 2.992028 | 99.4008 | 1.653528
5 | 162 |  | 48.1889 | 17.67637 | 11.48373 | 17.8595 | 4.7915 | 100 | 0.9897461
7.5 | 245 |  | 31.55631 | 21.1591 | 15.97288 | 24.35242 | 6.959287378 | 99.2616 | 0.8688705
10 | 246 |  | 17.90771 | 23.89699 | 20.5028 | 31.01951 | 6.672992 | 98.8552 | 0.7703859
15 | 248 |  | 8.952817 | 30.37546 | 23.07647 | 31.02014 | 6.575113 | 99.104 | 0.9792175
Fe
15 | 87.7906
30 | 87.3314
45 | 85.2414
60 | 86.38011
75 | 85.8529
90 | 86.76475
105 | 86.1182
120 | 83.4445
150 | 73.8211
180 | 73.1307
210 | 67.64372
300 | 48.1889
450 | 31.55631
600 | 17.90771
900 | 8.952817
| Epsilon | Hagg | Fe3C
15 | 3.84964 | 3.41624 | 4.91942
30 | 3.6789 | 3.66608 | 5.32362
45 | 3.994871 | 3.797151 | 6.668014
60 | 5.541841 | 3.38467 | 4.61885
75 | 5.61302 | 3.51492 | 4.82576
90 | 6.588108 | 2.642175 | 2.364268
105 | 7.19738 | 2.71127 | 3.50945
120 | 8.25516 | 2.78482 | 4.60202
150 | 11.0208 | 4.97731 | 7.99689
180 | 12.34275 | 5.44174 | 7.16781
210 | 13.58245 | 7.567585 | 8.21422
300 | 17.67637 | 11.48373 | 17.8595
450 | 21.1591 | 15.97288 | 24.35242
600 | 23.89699 | 20.5028 | 31.01951
900 | 30.37546 | 23.07647 | 31.02014

## BCC
Struttura | BCC
time, min | a spacing
15 | 2.8564
30 | 2.8569
45 | 2.859
60 | 2.8595
75 | 2.8593
90 | 2.8588
105 | 2.861
150 | 2.8617
180 | 2.8585
210 | 2.861
300 | 2.861

## BCT
milling, h |  | a tetr | c tetr
0.25 | 15 | 2.8543 | 2.9033
0.5 | 30 | 2.8549 | 2.9049
0.75 | 45 | 2.8567 | 2.9115
1 | 60 | 2.8572 | 2.9123
1.25 | 75 | 2.8571 | 2.9083
1.5 | 90 | 2.8561 | 2.9215
1.75 | 105 | 2.8589 | 2.9101
2.5 | 150 | 2.8608 | 2.8817
3 | 180 | 2.8568 | 2.8972
3.5 | 210 | 2.8582 | 2.9255

## Cry Size
minutes | d, (A) | strain
15 | 380 | 0.49
30 | 325 | 0.32
45 | 342 | 0.34
60 | 313 | 0.3
75 | 279 | 0.28
90 | 236 | 0.5
105 | 181 | 0.36
150 | 116
180 | 134
210 | 88
300 | 93